## Test Data
Average Tensile Strength | Manufacturer's Rated Strength | CEN Minimum for 7mm cord | Test #1 | Test #2 | Test #3 | Test #4 | Test #5 | Test #6 | Test #7 | Average | St Dev | Max err | Min err
Sterling 7mm Nylon | 2500 | 2100 | 2904 | 2905 | 2892 | 2910 | 2884 |  |  | 2899 | 10.67708 | 11 | 15
Sterling Vectran |  |  | 2668 | 2554 | 2647 | 2419 | 2441 |  |  | 2545.8 | 114.349 | 122.2 | 126.8
Blue Water Titan (Spectra) | 2424 |  | 3235 | 3526 | 3223 | 3014 | 3154 |  |  | 3230.4 | 187.1638 | 295.6 | 216.4
BD Gemini (Technora) | 5000 |  | 5058 | 4854 | 4815 | 4969 | 5119 |  |  | 4963 | 129.5975 | 156 | 148
Maxim Spectra A (Spectra/Kevlar) | 4000 |  | 3968 | 3862 | 4015 | 4396 | 4043 |  |  | 4056.8 | 201.759 | 339.2 | 194.8
Mtn Tools Ultratape | 3500 |  | 3902 | 3832 | 3853 | 3909 | 3811 |  |  | 3861.4 | 42.98023 | 47.6 | 50.4
1" Tubular Webbing | 4000 |  | 3724 | 3874 | 3648 | 3694 | 3898 |  |  | 3767.6 | 111.7444 | 130.4 | 119.6
Figure-Eight Knot |  |  | Test #1 | Test #2 | Test #3 | Test #4 | Test #5 | Test #6 | Test #7 | Average | St Dev | Max err | Min err | (Knot Efficiency) | Tensile Strength
Sterling 7mm Nylon |  |  | 2618 | 2712 | 2634 | 2675 | 2673 |  |  | 2662.4 | 37.11199 | 49.6 | 44.4 | 91.84% | 2899
Sterling Vectran |  |  | 1092 | 1130 | 1246 | 1375 | 1261 |  |  | 1220.8 | 112.7639 | 154.2 | 128.8 | 47.95% | 2545.8
Blue Water Titan (Spectra) |  |  | 1760 | 1741 | 1804 | 1689 | 1632 |  |  | 1725.2 | 66.45826 | 78.8 | 93.2 | 53.41% | 3230.4
BD Gemini (Technora) |  |  | 2018 | 1795 | 2027 | 2027 | 2040 |  |  | 1981.4 | 104.4955 | 58.6 | 186.4 | 39.92% | 4963
Maxim Spectra A (Spectra/Kevlar) |  |  | 2502 | 2283 | 2463 | 2605 | 2527 |  |  | 2476 | 119.7247 | 129 | 193 | 61.03% | 4056.8
Mtn Tools Ultratape (fig-8) |  |  | 2281 | 2334 | 2835 | 2324 | 2564 |  |  | 2467.6 | 233.2194 | 367.4 | 186.6 | 63.9% | 3861.4
Mtn Tools Ultratape (sewn eye) |  |  | 3515 | 3241 | 3248 | 3199 | 3437 |  |  | 3328 | 139.1582 | 187 | 129 | 86.19% | 3861.4
1" Tubular Webbing |  |  | 2626 | 2801 | 2678 | 2417 | 2751 |  |  | 2654.6 | 148.7827 | 146.4 | 237.6 | 70.46% | 3767.6
Double Fisherman's | Mfr's Rating |  | Test #1 | Test #2 | Test #3 | Test #4 | Test #5 | Test #6 | Test #7 | Average | St Dev | Max err | Min err
Sterling 7mm Nylon |  |  | 4827 | 5092 | 5302 | 5248 | 4879 |  |  | 5069.6 | 213.0265 | 232.4 | 242.6
Sterling Vectran | 3850 |  | 2438 | 2626 | 2446 | 2656 | 2663 |  |  | 2565.8 | 113.9 | 97.2 | 127.8
Blue Water Titan (Spectra) |  |  | 3233 | 3261 | 3172 | 3300 | 3205 | 3536 | 3273 | 3282.857 | 119.5734 | 17.14286 | 110.8571
BD Gemini (Technora) |  |  | 3549 | 3653 | 3631 | 3668 | 3638 |  |  | 3627.8 | 46.30011 | 40.2 | 78.8
Maxim Spectra A (Spectra/Kevlar) |  |  | 4956 | 5103 | 4908 | 5012 | 4783 |  |  | 4952.4 | 119.2824 | 150.6 | 169.4
Mtn Tools Ultratape |  |  | 5652 | 5387 | 5430 | 5561 | 5425 |  |  | 5491 | 111.4832 | 161 | 104
1" Tubular Webbing |  |  | 6166 | 5772 | 6084 | 6835 | 6405 |  |  | 6252.4 | 396.6476 | 582.6 | 480.4
Triple Fisherman's |  |  | Test #1 | Test #2 | Test #3 | Test #4 | Test #5 | Test #6 | Test #7 | Average | St Dev | Max err | Min err
Sterling 7mm Nylon |  |  | same as DFK | [6 empty] | 5069.6 | 213.0265 | 232.4 | 242.6 | (numbers copied from DFK tests - all failures were at pin)
Sterling Vectran |  |  | 2665 | 2627 | 2686 | 2487 | 2661 |  |  | 2625.2 | 80.10119 | 60.8 | 138.2
Blue Water Titan (Spectra) |  |  | 3786 | 3850 | 3701 | 4179 | 4040 |  |  | 3911.2 | 194.8787 | 267.8 | 210.2
BD Gemini (Technora) |  |  | 4220 | 4540 | 4202 | 4177 | 4018 |  |  | 4231.4 | 190.2151 | 308.6 | 213.4
Maxim Spectra A (Spectra/Kevlar) |  |  | 5282 | 5241 | 5178 | 5089 | 4986 |  |  | 5155.2 | 119.3428 | 126.8 | 169.2
Mtn Tools Ultratape |  |  | same as DFK | [6 empty] | 5491 | 111.4832 | 161 | 104 | (numbers copied from DFK tests - all failures were at pin)
1" Tubular Webbing |  |  | same as DFK | [6 empty] | 6252.4 | 396.6476 | 582.6 | 480.4 | (numbers copied from DFK tests - all failures were at pin)
Water Knot (Ring Bend) |  |  | Test #1 | Test #2 | Test #3 | Test #4 | Test #5 | Test #6 | Test #7 | Average | St Dev | Max err | Min err
Mtn Tools Ultratape |  |  | 5421 | 5440 | 5349 | 5233 | 5618 |  |  | 5412.2 | 140.8109 | 205.8 | 179.2
1" Tubular Webbing |  |  | 5711 | 6050 | 5728 | 6484 | 5759 |  |  | 5946.4 | 330.8992 | 537.6 | 235.4
Cordelette - Weak Arm | UIAA max impact force | Max force on direction change | Test #1 | Test #2 | Test #3 | Test #4 | Test #5 | Test #6 | Test #7 | Average | St Dev | Max err | Min err
Sterling 7mm Nylon | 2696 | 4583.2 | 5173 | 5001 | 4837 | 4919 | 5285 |  |  | 5043 | 183.7389 | 242 | 206
Sterling Vectran | 2696 | 4583.2 | 2663 | 2356 | 2345 | 2633 | 2636 |  |  | 2526.6 | 161.2275 | 136.4 | 181.6
Blue Water Titan (Spectra) | 2696 | 4583.2 | 3786 | 3502 | 3676 | 4104 | 3761 |  |  | 3765.8 | 219.3541 | 338.2 | 263.8
BD Gemini (Technora) | 2696 | 4583.2 | 3859 | 4164 | 3801 | 4144 | 4325 |  |  | 4058.6 | 221.116 | 266.4 | 257.6
Maxim Spectra A (Spectra/Kevlar) | 2696 | 4583.2 | 5098 | 5320 | 4815 | 5137 | 5165 |  |  | 5107 | 183.6968 | 213 | 292
Mtn Tools Webolette* | 2696 | 4583.2 | 3243 | 2955 | 3083 | 2603 | 2970 |  |  | 2970.8 | 235.6951 | 272.2 | 367.8
1" Tubular Webbing | 2696 | 4583.2 | 6276 | 5319 | 5770 | 5282 | 5509 |  |  | 5631.2 | 409.0766 | 644.8 | 349.2
* For the webolette, the weak arm is a single strand with a sewn eye. The strong arm is a double strand
Cordelette - Strong Arm |  |  | Test #1 | Test #2 | Test #3 | Test #4 | Test #5 | Test #6 | Test #7 | Average | St Dev | Max err | Min err
Sterling 7mm Nylon |  |  | same | [6 empty] | 5043 | 183.7389 | 242 | 206 | (numbers copied from weak arm test - failures were at pin or at overhand)
Sterling Vectran |  |  | same | [6 empty] | 2526.6 | 161.2275 | 136.4 | 181.6 | (numbers copied from weak arm test - failures were at pin or at overhand)
Blue Water Titan (Spectra) |  |  | same | [6 empty] | 3765.8 | 219.3541 | 338.2 | 263.8 | (numbers copied from weak arm test - failures were at pin or at overhand)
BD Gemini (Technora) |  |  | same | [6 empty] | 4058.6 | 221.116 | 266.4 | 257.6 | (numbers copied from weak arm test - failures were at pin or at overhand)
Maxim Spectra A (Spectra/Kevlar) |  |  | same | [6 empty] | 5107 | 183.6968 | 213 | 292 | (numbers copied from weak arm test - failures were at pin or at overhand)
Mtn Tools Webolette |  |  | 4983 | 4151 | 4249 | 5003 | 4022 |  |  | 4481.6 | 473.7856 | 521.4 | 459.6
1" Tubular Webbing |  |  | 6746 | 5879 | 6167 | 5804 | 6063 |  |  | 6131.8 | 372.3489 | 614.2 | 327.8
Drop Test Summary - Cordelette - UIAA fall |  |  | Impact Force at Failure
Sterling 7mm Nylon |  |  | no failure
Sterling Vectran |  |  | 2592.842
Blue Water Titan (Spectra) |  |  | 3664.684
BD Gemini (Technora) |  |  | 4010.211
Maxim Spectra A (Spectra/Kevlar) |  |  | no failure
Mtn Tools Ultratape** |  |  | 2568.842
1" Tubular Webbing |  |  | -
** - sewn eye in slow pull tests, tied eye in drop-tests
|  |  | Prusik | 3-wrap | Bachman | 4-wrap | Autoblock | 4-wrap | Kleimheist | 3-wrap | Kleimheist | 4-wrap | Kleimheist | 5-wrap
Friction Knots |  |  | slip force | loosening | slip force | loosening | slip force | loosening | slip force | loosening | slip force | loosening | slip force | loosening
Sterling 7mm Nylon |  |  | 2374 | 3 | 2099 | 4 | 363 |  | 628 | 1
Blue Water Titan (Spectra) |  | ** | 3038 | 3 | 309 |  | 343 |  | 1351 | 2
BD Gemini (Technora) |  |  | 1910 |  | 1196 | 4 | 380 |  | 1729
Maxim Spectra A (Spectra/Kevlar) |  |  | 2366 | 3 | 690 | 4 | 289 |  | 902 | 2
Mtn Tools Ultratape |  |  | 476 |  | 272 |  | 27 |  | 500 | 3 | 665 |  | 1017
1" Tubular Webbing |  |  | 412 |  | 246 |  | 401 |  | 333 |  | 756 | 2
** - 3 wrap prusik did not slip. Sheath broke on 10.5mm rope.
loosening is subjective after a 500 lb load.
5 - hitch loosens itself. 4 - hitch slides easily. 3 - have to break hitch free, then slides easily. 2 - have to work to break hitch free. 1 - have to work hard - eventually get hitch free. 0 - hitch welded
Cycles
Bending Flex Test |  |  | 0 | 50 | 100 | 200 | 400 | 600 | 800 | 1000
Sterling 7mm Nylon |  |  | 2899 |  |  | 2910 | 2906 | 2887 | 2904 | 2884
Sterling Vectran |  |  | 2545.8 | 2319 | 1852 | 1776 | 1419 | 1311 | 1397 | 1405
Blue Water Titan (Spectra) |  |  | 3230.4 |  |  | 3013 | 2650 | 2497 | 2513
BD Gemini (Technora) |  |  | 4963 | 3245 | 3303 | 2616 | 2456 | 1966 | 2222 | 1927
Maxim Spectra A (Spectra/Kevlar) |  |  | 4056.8 | 2476 | 2465 | 2296 | 2273 | 2324 | 2301 | 2256
Mtn Tools Ultratape |  |  | 3861.4 |  |  | 3585 | 3705 | 3670 | 3817 | 3464
1" Tubular Webbing |  |  | 3767.6 |  |  | 3882 | 3734 | 3803 | 4009 | 3847

## Drop Test Data
Calculated Peak Rope Forces on drops without a failure (lb) | [6 empty] | Rope lo/hi for each drop without a failure
| Drop 1 | Drop 2 | Drop 3 | Drop 4 | Drop 5 |  | Drop 1 | Drop 2 | Drop 3 | Drop 4 | Drop 5 | AVG | Std Dev
7mm Nylon | 1525.216 | 1909.789 | 2082.284 | 2240.807 | 2319.594 | Al Biners | 63.36% | 68.09% | 72.34% | 71.1% | 69.81% | 68.32% | 2.358%
Spectra | 1560.74 | [5 empty] | 68.25%
Gemini | 1537.896 | 2043.736 | 2259.472 | 2302.822 |  |  | 69.35% | 66.61% | 66.67% | 70.71%
Spectra A | 1468.307 | 2067.593 | 2329.275 | 2533.083 | 2606.629 |  | 81.47% | 69.37% | 67.87% | 65.78% | 67.18%
Vectran 3-loop | 1576.529 | 1984.178 |  |  |  | Steel | 72% | 70.65% |  |  |  | 71.33% | 0.9589%
Average | 1550.095 | 2001.324 | 2223.677 | 2358.904 | 2463.112
St Dev | 1.48% | 3.517% | 5.726% | 6.528% | 8.24%
brown = data point eliminated - noisy signal
Measured Peak Cordelette Forces on drops without a failure (lb)
| Drop 1 | Drop 2 | Drop 3 | Drop 4 | Drop 5
7mm Nylon | 2491.526 | 3210.105 | 3588.579 | 3834.053 | 3938.947
Spectra | 2625.895
Gemini | 2604.421 | 3405.053 | 3765.895 | 3931.105
Spectra A | 2664.526 | 3501.895 | 3910.211 | 4199.368 | 4357.737
Vectran 3-loop | 2711.684 | 3385.947
Average | 2608.382 | 3375.75 | 3754.895 | 3988.175 | 4148.342
St Dev | 3.475% | 4.403% | 4.29% | 4.745% | 7.138%
Average Rope Tension Ratios | Drop 1 | Drop 2 | Drop 3 | Drop 4 | Drop 5
avg rope/dir ch ratio | 59.43% | 59.29% | 59.22% | 59.15% | 59.38%
avg rope low/rope high ratio | 68.27% | 68.68% | 68.86% | 69.07% | 68.42%
Calculated Peak Rope Forces on Failures (lb)
| Drop 1 | Drop 2 | Drop 3 | Drop 4 | Drop 5 |  | Rope lo/hi for each Failure
Vectran | 1563.242 |  |  |  |  | Al Biners | 65.86%
Spectra |  |  | 2223.78 |  |  |  | 64.8%
Gemini |  |  |  |  | 2467.106 |  | 62.55%
Ultratape | 1490.808 |  |  |  |  | Steel | 72.31%
Measured Peak Cordelette Forces on Failures (lb)
| Drop 1 | Drop 2 | Drop 3 | Drop 4 | Drop 5
Vectran | 2592.842
Spectra |  |  | 3664.684
Gemini |  |  |  |  | 4010.211
Ultratape | 2568.842